## Notes
This dataset aims to support the characterization of materials from XANES as a finger-print like utilization.
This dataset is under construction and please let me know the followinds.
| 1 | bibliographic information containing a series of XANES spectra.
| 2 | Indicate the errors or more correct expression.
| 3 | Fill the vacunt cells.
Note for the users.
1 | Mind the energy calibration. It may different from that you use.
2 | Refer the references listed in the papers also.
3 | Mind the detection methods used. Spectra using fluorecent detection may distorted if the concentration and/or thickness of sample is not enoubh low.

## XANES DB
Z |  | edge | formula charge | CN | symmetry |  | sample name | chemical formula | comments on sample | CAS No. | reference | SR facility or ring | monochromator
8 | O | K | 2- |  |  |  |  | NiO |  |  | J. Rodriguez et al., J. Phys. Chem., B102, 1347 (1998) | NSLS-U7A | toroidal-spherical grating mono.
8 | O | K | 2- |  |  |  |  | alpha-NiMoO4 |  |  | J. Rodriguez et al., J. Phys. Chem., B102, 1347 (1998) | NSLS-U7A | toroidal-spherical grating mono.
8 | O | K | 2- |  |  |  |  | MoO3 |  |  | J. Rodriguez et al., J. Phys. Chem., B102, 1347 (1998) | NSLS-U7A | toroidal-spherical grating mono.
8 | O | K | 2- |  |  |  |  | alpha-CoMoO4 |  |  | J. Rodriguez et al., J. Phys. Chem., B102, 1347 (1998) | NSLS-U7A | toroidal-spherical grating mono.
8 | O | K | 2- |  |  |  |  | beta-CoMoO4 |  |  | J. Rodriguez et al., J. Phys. Chem., B102, 1347 (1998) | NSLS-U7A | toroidal-spherical grating mono.
15 | P | K |  | 5 |  |  |  | BPO4 |  |  | R. Franke et al., Physica B 216, 85 (1995) | Bonn ELSA BN3 | InSb(111) DCM
15 | P | K |  | 5 |  |  |  | AlPO4 |  |  | R. Franke et al., Physica B 216, 85 (1995) | Bonn ELSA BN3 | InSb(111) DCM
15 | P | K |  | 5 |  |  |  | GaPO4 |  |  | R. Franke et al., Physica B 216, 85 (1995) | Bonn ELSA BN3 | InSb(111) DCM
15 | P | K |  | 5 |  |  |  | InPO4 |  |  | R. Franke et al., Physica B 216, 85 (1995) | Bonn ELSA BN3 | InSb(111) DCM
15 | P | K |  | 4 | Td | O4 |  | NaNi(PO4)2 |  |  | R. Franke et al., Physica B 216, 85 (1995) | Bonn ELSA BN3 | InSb(111) DCM
15 | P | K | [5 empty] | Mn3(PO4)2 |  |  | R. Franke et al., Physica B 216, 85 (1995) | Bonn ELSA BN3 | InSb(111) DCM
15 | P | K | [5 empty] | Fe3(PO4)2 |  |  | R. Franke et al., Physica B 216, 85 (1995) | Bonn ELSA BN3 | InSb(111) DCM
15 | P | K | [5 empty] | Ni3(PO4)2 |  |  | R. Franke et al., Physica B 216, 85 (1995) | Bonn ELSA BN3 | InSb(111) DCM
15 | P | K | [5 empty] | Ca3(PO4)2 |  |  | R. Franke et al., Physica B 216, 85 (1995) | Bonn ELSA BN3 | InSb(111) DCM
15 | P | K | [5 empty] | K3PO4 |  |  | R. Franke et al., Physica B 216, 85 (1995) | Bonn ELSA BN3 | InSb(111) DCM
15 | P | K | [5 empty] | Na3PO4 |  |  | R. Franke et al., Physica B 216, 85 (1995) | Bonn ELSA BN3 | InSb(111) DCM
15 | P | K | [5 empty] | Na4P2O7 |  |  | R. Franke et al., Physica B 216, 85 (1995) | Bonn ELSA BN3 | InSb(111) DCM
15 | P | K | [5 empty] | NaPO3 |  |  | R. Franke et al., Physica B 216, 85 (1995) | Bonn ELSA BN3 | InSb(111) DCM
15 | P | K | [5 empty] | Na2PO3F |  |  | R. Franke et al., Physica B 216, 85 (1995) | Bonn ELSA BN3 | InSb(111) DCM
15 | P | K | [5 empty] | Na3PO3S |  |  | R. Franke et al., Physica B 216, 85 (1995) | Bonn ELSA BN3 | InSb(111) DCM
15 | P | K | [5 empty] | Zn3(PO4)2 4H2O |  |  | N. Okude et al., J. Electron Spectrosc. Rel. Phenom., 101-103, 607 (1999) | PF 27A | InSb(111) DCM
15 | P | K | [5 empty] | Co3(PO4)2 8H2O |  |  | N. Okude et al., J. Electron Spectrosc. Rel. Phenom., 101-103, 607 (1999) | PF 27A | InSb(111) DCM
15 | P | K | [5 empty] | Fe4(PO4)3(OH)3 |  |  | N. Okude et al., J. Electron Spectrosc. Rel. Phenom., 101-103, 607 (1999) | PF 27A | InSb(111) DCM
15 | P | K | [5 empty] | CrPO4 6H2O |  |  | N. Okude et al., J. Electron Spectrosc. Rel. Phenom., 101-103, 607 (1999) | PF 27A | InSb(111) DCM
15 | P | K | [5 empty] | Ca3(PO4)2 xH2O |  |  | N. Okude et al., J. Electron Spectrosc. Rel. Phenom., 101-103, 607 (1999) | PF 27A | InSb(111) DCM
15 | P | K | 5+ |  |  | O3 |  | P(O Ph)3 | Ph=C6H5, phenyl |  | C.Engemann et al., Chem. Phys., 243, 61 (1999) | ELSA BN3 | InSb(111)
15 | P | K | 5+ |  |  | O3 Se1 |  | Se=P(O Ph) 3 | Ph=C6H5, phenyl |  | C.Engemann et al., Chem. Phys., 243, 61 (1999) | ELSA BN3 | InSb(111)
15 | P | K | 5+ |  |  | O3 S1 |  | S=P(O Ph)3 | Ph=C6H5, phenyl |  | C.Engemann et al., Chem. Phys., 243, 61 (1999) | ELSA BN3 | InSb(111)
15 | P | K | 5+ |  |  | O3 O1 |  | O=P(O Ph)3 | Ph=C6H5, phenyl |  | C.Engemann et al., Chem. Phys., 243, 61 (1999) | ELSA BN3 | InSb(111)
15 | P | K | 3+ |  |  | C3 |  | P Et3 | Et=C2H5, ethyl |  | C.Engemann et al., Chem. Phys., 243, 61 (1999) | ELSA BN3 | InSb(111)
15 | P | K | 5+ |  |  | C3 Se1 |  | Se=P Et3 |  |  | C.Engemann et al., Chem. Phys., 243, 61 (1999) | ELSA BN3 | InSb(111)
15 | P | K | 5+ |  |  | C3 S1 |  | S=P Et3 |  |  | C.Engemann et al., Chem. Phys., 243, 61 (1999) | ELSA BN3 | InSb(111)
15 | P | K | 5+ |  |  | C3 O1 |  | O=P Et3 |  |  | C.Engemann et al., Chem. Phys., 243, 61 (1999) | ELSA BN3 | InSb(111)
15 | P | K |  |  |  | C3 |  | P Ph3 | Ph=C6H5, phenyl |  | C.Engemann et al., Chem. Phys., 243, 61 (1999) | ELSA BN3 | InSb(111)
15 | P | K |  |  |  | C3 Se1 |  | Se=P Ph3 | Ph=C6H5, phenyl |  | C.Engemann et al., Chem. Phys., 243, 61 (1999) | ELSA BN3 | InSb(111)
15 | P | K |  |  |  | C3 S1 |  | S=P Ph3 | Ph=C6H5, phenyl |  | C.Engemann et al., Chem. Phys., 243, 61 (1999) | ELSA BN3 | InSb(111)
15 | P | K |  |  |  | C3 O1 |  | O=P Ph3 | Ph=C6H5, phenyl |  | C.Engemann et al., Chem. Phys., 243, 61 (1999) | ELSA BN3 | InSb(111)
16 | S | K | 6+ | 3 |  | O3 |  | Na2SO4 |  |  | H. Sekiyama et al, Bull. Chem. Soc. Jpn., 59, 575 (1986) | PF 11B | Ge(111) DCM
16 | S | K | 4+ | 4 |  | O4 |  | Na2SO3 |  |  | H. Sekiyama et al, Bull. Chem. Soc. Jpn., 59, 575 (1986) | PF 11B | Ge(111) DCM
16 | S | K | 2-, 6+ |  | C3v | S1O3, S1 |  | Na2S2O3 |  |  | H. Sekiyama et al, Bull. Chem. Soc. Jpn., 59, 575 (1986) | PF 11B | Ge(111) DCM
16 | S | K | 3+, 5+ |  |  | S1O2, S1O3 |  | Na2S2O5 |  |  | H. Sekiyama et al, Bull. Chem. Soc. Jpn., 59, 575 (1986) | PF 11B | Ge(111) DCM
16 | S | K |  |  |  | S1O3, |  | Na2S2O6 |  |  | H. Sekiyama et al, Bull. Chem. Soc. Jpn., 59, 575 (1986) | PF 11B | Ge(111) DCM
16 | S | K |  |  |  | O4 |  | Na2S2O7 |  |  | H. Sekiyama et al, Bull. Chem. Soc. Jpn., 59, 575 (1986) | PF 11B | Ge(111) DCM
16 | S | K |  |  |  | O4 |  | Na2S2O8 |  |  | H. Sekiyama et al, Bull. Chem. Soc. Jpn., 59, 575 (1986) | PF 11B | Ge(111) DCM
16 | S | K | 2+ |  |  |  | dichlorosulfide | SCl2 | gas |  | A. P. Hitchcock et al., Chem. Phys., 115, 93 (1987) | LURE ACO | Ge(111) DCM
16 | S | K | 1+ |  |  |  | dichlorodisulfide | S2Cl2 | gas |  | A. P. Hitchcock et al., Chem. Phys., 115, 93 (1987) | LURE ACO | Ge(111) DCM
16 | S | K | 4+ |  |  |  | thionyl chloride | SOCl2 | gas |  | A. P. Hitchcock et al., Chem. Phys., 115, 93 (1987) | LURE ACO | Ge(111) DCM
16 | S | K | 6+ |  |  |  | sulfuryl chloride | SO2Cl2 | gas, some SO2 is included |  | A. P. Hitchcock et al., Chem. Phys., 115, 93 (1987) | LURE ACO | Ge(111) DCM
16 | S | K | 4+ |  |  |  | sulfur dioxide | SO2 |  |  | A. P. Hitchcock et al., Chem. Phys., 115, 93 (1987) | LURE ACO | Ge(111) DCM
16 | S | K |  |  |  |  | Ferrous sulfide |  |  |  | K. Sugawara et al., Jpn. J. Appl. Phys., Suppl. 38-1, 608 (1999) | PF 2A | Si(111) DCM
16 | S | K |  |  |  |  | Pyrite |  |  |  | K. Sugawara et al., Jpn. J. Appl. Phys., Suppl. 38-1, 608 (1999) | PF 2A | Si(111) DCM
16 | S | K |  |  |  |  | Crystalline sulfur |  |  |  | K. Sugawara et al., Jpn. J. Appl. Phys., Suppl. 38-1, 608 (1999) | PF 2A | Si(111) DCM
16 | S | K |  |  |  |  | DL- Cystine |  |  |  | K. Sugawara et al., Jpn. J. Appl. Phys., Suppl. 38-1, 608 (1999) | PF 2A | Si(111) DCM
16 | S | K |  |  |  |  | S-Methyl-L-Cysteine |  |  |  | K. Sugawara et al., Jpn. J. Appl. Phys., Suppl. 38-1, 608 (1999) | PF 2A | Si(111) DCM
16 | S | K |  |  |  |  | Thioxantene-9-one |  |  |  | K. Sugawara et al., Jpn. J. Appl. Phys., Suppl. 38-1, 608 (1999) | PF 2A | Si(111) DCM
16 | S | K |  |  |  |  | DL.-Methioneine sulfoxide |  |  |  | K. Sugawara et al., Jpn. J. Appl. Phys., Suppl. 38-1, 608 (1999) | PF 2A | Si(111) DCM
16 | S | K |  |  |  |  | Potassium sulfate |  |  |  | K. Sugawara et al., Jpn. J. Appl. Phys., Suppl. 38-1, 608 (1999) | PF 2A | Si(111) DCM
16 | S | K | [5 empty] | ZnSO4 4H2O |  |  | N. Okude et al., J. Electron Spectrosc. Rel. Phenom., 101-103, 607 (1999) | PF 27A | InSb(111) DCM
16 | S | K | [5 empty] | NiSO4 6H2O |  |  | N. Okude et al., J. Electron Spectrosc. Rel. Phenom., 101-103, 607 (1999) | PF 27A | InSb(111) DCM
16 | S | K | [5 empty] | CoSO4 6H2O |  |  | N. Okude et al., J. Electron Spectrosc. Rel. Phenom., 101-103, 607 (1999) | PF 27A | InSb(111) DCM
16 | S | K | [5 empty] | FeSO4 4H2O |  |  | N. Okude et al., J. Electron Spectrosc. Rel. Phenom., 101-103, 607 (1999) | PF 27A | InSb(111) DCM
16 | S | K | [5 empty] | Fe2(SO4)3 9H2O |  |  | N. Okude et al., J. Electron Spectrosc. Rel. Phenom., 101-103, 607 (1999) | PF 27A | InSb(111) DCM
16 | S | K | [5 empty] | MnSO4 4H2O |  |  | N. Okude et al., J. Electron Spectrosc. Rel. Phenom., 101-103, 607 (1999) | PF 27A | InSb(111) DCM
16 | S | K | [5 empty] | Cr2(SO4)3 18H2O |  |  | N. Okude et al., J. Electron Spectrosc. Rel. Phenom., 101-103, 607 (1999) | PF 27A | InSb(111) DCM
16 | S | K | [5 empty] | Sc2(SO4)3 xH2O |  |  | N. Okude et al., J. Electron Spectrosc. Rel. Phenom., 101-103, 607 (1999) | PF 27A | InSb(111) DCM
16 | S | K | [5 empty] | CaSO4 2H2O |  |  | N. Okude et al., J. Electron Spectrosc. Rel. Phenom., 101-103, 607 (1999) | PF 27A | InSb(111) DCM
16 | S | K | 6+ |  |  |  |  | SO4 2- aq |  |  | Y. Takahashi et al., Environ. Sci. Technol., 40, 5052 (2006) | PF 9A | Si(111) DCM
16 | S | K | 6+ |  |  |  |  | NH4HSO4 |  |  | Y. Takahashi et al., Environ. Sci. Technol., 40, 5052 (2006) | PF 9A | Si(111) DCM
16 | S | K | 6+ |  |  |  |  | (NH4)2SO4 |  |  | Y. Takahashi et al., Environ. Sci. Technol., 40, 5052 (2006) | PF 9A | Si(111) DCM
16 | S | K | 6+ |  |  |  |  | BaSO4 |  |  | Y. Takahashi et al., Environ. Sci. Technol., 40, 5052 (2006) | PF 9A | Si(111) DCM
16 | S | K | 6+ |  |  |  |  | CaSO4 2H2O |  |  | Y. Takahashi et al., Environ. Sci. Technol., 40, 5052 (2006) | PF 9A | Si(111) DCM
16 | S | K | 6+ |  |  |  |  | K2SO4 |  |  | Y. Takahashi et al., Environ. Sci. Technol., 40, 5052 (2006) | PF 9A | Si(111) DCM
16 | S | K | 6+ |  |  |  |  | Na2SO4 |  |  | Y. Takahashi et al., Environ. Sci. Technol., 40, 5052 (2006) | PF 9A | Si(111) DCM
16 | S | K | 6+ |  |  |  |  | Na2SO4 10H2O |  |  | Y. Takahashi et al., Environ. Sci. Technol., 40, 5052 (2006) | PF 9A | Si(111) DCM
16 | S | K | 4+ |  |  |  |  | Na2SO3 |  |  | Y. Takahashi et al., Environ. Sci. Technol., 40, 5052 (2006) | PF 9A | Si(111) DCM
16 | S | K | 0 |  |  |  |  | S |  |  | Y. Takahashi et al., Environ. Sci. Technol., 40, 5052 (2006) | PF 9A | Si(111) DCM
16 | S | K |  |  |  |  | pyrrhotite | FeS |  |  | Y. Takahashi et al., Environ. Sci. Technol., 40, 5052 (2006) | PF 9A | Si(111) DCM
16 | S | K | [5 empty] | [n-Bu4N]2 [Fe4S4(S Ph)4] |  |  | T. Glaser et al., J. Am. Chem. Soc., 123, 442 (2001) | SSRL 6-2 | Si(111) DCM
16 | S | K | [5 empty] | [Ph4 P]2 [Fe4S4(S Et)4] |  |  | T. Glaser et al., J. Am. Chem. Soc., 123, 442 (2001) | SSRL 6-2 | Si(111) DCM
16 | S | K | [5 empty] | [Et4N]2 [Fe4S4(Smes)4 | Smes=mesitylthiol |  | T. Glaser et al., J. Am. Chem. Soc., 123, 442 (2001) | SSRL 6-2 | Si(111) DCM
16 | S | K | [5 empty] | [Et4N]2 [Fe4S4(S Bz)4 |  |  | T. Glaser et al., J. Am. Chem. Soc., 123, 442 (2001) | SSRL 6-2 | Si(111) DCM
16 | S | K | [5 empty] | [n-Bu4N]2 [Fe4S4Cl4] |  |  | T. Glaser et al., J. Am. Chem. Soc., 123, 442 (2001) | SSRL 6-2 | Si(111) DCM
16 | S | K | [5 empty] | [Et4N]2 [Fe(III) 2S2Cl4] |  |  | T. Glaser et al., J. Am. Chem. Soc., 123, 442 (2001) | SSRL 6-2 | Si(111) DCM
16 | S | K | [5 empty] | CsFeS2 |  |  | T. Glaser et al., J. Am. Chem. Soc., 123, 442 (2001) | SSRL 6-2 | Si(111) DCM
16 | S | K | [5 empty] | [Me4N]2 [Fe(2.5)4 Se4(S Ph)4] | thiolate complex |  | T. Glaser et al., J. Am. Chem. Soc., 123, 442 (2001) | SSRL 6-2 | Si(111) DCM
16 | S | K | [5 empty] | [Et4N]2 [Fe(III) 2Se2(S Ph)4] | thiolate complex |  | T. Glaser et al., J. Am. Chem. Soc., 123, 442 (2001) | SSRL 6-2 | Si(111) DCM
16 | S | K | [5 empty] | [Et4N]2 [Fe(II) (S Ph)4] | thiolate complex |  | T. Glaser et al., J. Am. Chem. Soc., 123, 442 (2001) | SSRL 6-2 | Si(111) DCM
16 | S | K | [5 empty] | [Et4N] [Fe(III) (S Ph)4] |  |  | T. Glaser et al., J. Am. Chem. Soc., 123, 442 (2001) | SSRL 6-2 | Si(111) DCM
16 | S | K | [5 empty] | [Et4N]2[Fe(2.5)4 S4 Cl4] |  |  | T. Glaser et al., J. Am. Chem. Soc., 123, 442 (2001) | SSRL 6-2 | Si(111) DCM
16 | S | K |  |  |  |  | sulfate | SO4 2- aq. | pH8.2 |  | I. J. Pickering et al., FEBS Lett., 441, 11(1998) | SSRL 6-2 | Si(111) DCM
16 | S | K |  |  |  |  | cystic acid | R SO3 - aq. | pH7.0 |  | I. J. Pickering et al., FEBS Lett., 441, 11(1998) | SSRL 6-2 | Si(111) DCM
16 | S | K |  |  |  |  | sulfite | SO3 2- aq. | pH7.0 |  | I. J. Pickering et al., FEBS Lett., 441, 11(1998) | SSRL 6-2 | Si(111) DCM
16 | S | K |  |  |  |  | cysteine sulfinic acid | RSO2 - aq. | pH7.0 |  | I. J. Pickering et al., FEBS Lett., 441, 11(1998) | SSRL 6-2 | Si(111) DCM
16 | S | K |  |  |  |  | methioninesulfoxide | R2S=O aq. | pH7.0 |  | I. J. Pickering et al., FEBS Lett., 441, 11(1998) | SSRL 6-2 | Si(111) DCM
16 | S | K |  |  |  |  | dimethylsulfoniopropionate | R2S+ -R- aq. | pH4.0 |  | I. J. Pickering et al., FEBS Lett., 441, 11(1998) | SSRL 6-2 | Si(111) DCM
16 | S | K |  |  |  |  | methionine | RSR aq. | pH7.0 |  | I. J. Pickering et al., FEBS Lett., 441, 11(1998) | SSRL 6-2 | Si(111) DCM
16 | S | K |  |  |  |  | cysteine | RSH aq. | pH7.0 |  | I. J. Pickering et al., FEBS Lett., 441, 11(1998) | SSRL 6-2 | Si(111) DCM
16 | S | K |  |  |  |  | oxidized glutathione | RSSR aq. | pH7.0 |  | I. J. Pickering et al., FEBS Lett., 441, 11(1998) | SSRL 6-2 | Si(111) DCM
16 | S | K |  |  |  |  | solid rhombic sulfur | S8 |  |  | I. J. Pickering et al., FEBS Lett., 441, 11(1998) | SSRL 6-2 | Si(111) DCM
16 | S | K |  |  |  |  | Clostridium pasteurianum ferredoxin | (RS)4[Fe4S4] | pH7.0 |  | I. J. Pickering et al., FEBS Lett., 441, 11(1998) | SSRL 6-2 | Si(111) DCM
16 | S | K |  |  |  |  | cyteine |  |  |  | A. Rompel et al., Proc. Nat. Acad. Sci., 95, 6122 (1998) | SSRL 6-2 | Si(111) DCM
16 | S | K |  |  |  |  | cystine |  |  |  | A. Rompel et al., Proc. Nat. Acad. Sci., 95, 6122 (1998) | SSRL 6-2 | Si(111) DCM
16 | S | K |  |  |  |  | methionine |  |  |  | A. Rompel et al., Proc. Nat. Acad. Sci., 95, 6122 (1998) | SSRL 6-2 | Si(111) DCM
16 | S | K |  |  |  |  | methionine sulfoxide |  |  |  | A. Rompel et al., Proc. Nat. Acad. Sci., 95, 6122 (1998) | SSRL 6-2 | Si(111) DCM
16 | S | K |  |  |  |  | glutathione |  |  |  | A. Rompel et al., Proc. Nat. Acad. Sci., 95, 6122 (1998) | SSRL 6-2 | Si(111) DCM
16 | S | K |  |  |  |  | oxidized gultathione |  |  |  | A. Rompel et al., Proc. Nat. Acad. Sci., 95, 6122 (1998) | SSRL 6-2 | Si(111) DCM
16 | S | K |  |  |  |  | erythrocytes |  |  |  | A. Rompel et al., Proc. Nat. Acad. Sci., 95, 6122 (1998) | SSRL 6-2 | Si(111) DCM
16 | S | K |  |  |  |  | blood plasma |  |  |  | A. Rompel et al., Proc. Nat. Acad. Sci., 95, 6122 (1998) | SSRL 6-2 | Si(111) DCM
16 | S | K |  |  | Cs |  | 2-mercaptobenzooxazole (MBO) |  |  |  | B. Flemmig et al., Chem. Phys., 270, 405 (2001) | ELSA | Si(111) DCM
16 | S | K |  |  | Cs |  | 2-mercaptobenzothiazole (MBT) |  |  |  | B. Flemmig et al., Chem. Phys., 270, 405 (2001) | ELSA | Si(111) DCM
16 | S | K |  |  | C2 |  | 2, 2'-dithiobis(benzooxazole) (BBOD) |  |  |  | B. Flemmig et al., Chem. Phys., 270, 405 (2001) | ELSA | Si(111) DCM
16 | S | K |  |  | C2 |  | 2, 2'-dithiobis(benzothiazole) (BBTD) |  |  |  | B. Flemmig et al., Chem. Phys., 270, 405 (2001) | ELSA | Si(111) DCM
16 | S | K |  |  | C2 |  | 2, 2'-thiobis(benzothiazole) (BBTM) |  |  |  | B. Flemmig et al., Chem. Phys., 270, 405 (2001) | ELSA | Si(111) DCM
16 | S | K, L | [5 empty] | SO4 2- |  |  | F. Jalilehvand, Chem. Soc. Rev., 35, 1256 (2006)
16 | S | K | [5 empty] | RSO3 - |  |  | F. Jalilehvand, Chem. Soc. Rev., 35, 1256 (2006)
16 | S | K, L | [5 empty] | SO3 2- |  |  | F. Jalilehvand, Chem. Soc. Rev., 35, 1256 (2006)
16 | S | K | [5 empty] | RSO2 - |  |  | F. Jalilehvand, Chem. Soc. Rev., 35, 1256 (2006)
16 | S | K, L | [5 empty] | RSOR' |  |  | F. Jalilehvand, Chem. Soc. Rev., 35, 1256 (2006)
16 | S | K, L | [5 empty] | RSH |  |  | F. Jalilehvand, Chem. Soc. Rev., 35, 1256 (2006)
16 | S | K, L | [5 empty] | RSR' |  |  | F. Jalilehvand, Chem. Soc. Rev., 35, 1256 (2006)
16 | S | K, L | [5 empty] | RSSR |  |  | F. Jalilehvand, Chem. Soc. Rev., 35, 1256 (2006)
16 | S | K, L | [5 empty] | S8 |  |  | F. Jalilehvand, Chem. Soc. Rev., 35, 1256 (2006)
16 | S | K, L | [5 empty] | S2 2- |  |  | F. Jalilehvand, Chem. Soc. Rev., 35, 1256 (2006)
16 | S | K | [5 empty] | S 2- |  |  | F. Jalilehvand, Chem. Soc. Rev., 35, 1256 (2006)
16 | S | K | [5 empty] | Fe4S4 |  |  | F. Jalilehvand, Chem. Soc. Rev., 35, 1256 (2006)
16 | S | K |  |  |  |  | cystein @ pH=7.1 |  |  |  | F. Jalilehvand, Chem. Soc. Rev., 35, 1256 (2006)
16 | S | K |  |  |  |  | cystein @ pH=13 |  |  |  | F. Jalilehvand, Chem. Soc. Rev., 35, 1256 (2006)
16 | S | K | [5 empty] | H2 Cys solid |  |  | F. Jalilehvand, Chem. Soc. Rev., 35, 1256 (2006)
16 | S | K | [5 empty] | [Cd(H2 Cys)(H Cys)]+ |  |  | F. Jalilehvand, Chem. Soc. Rev., 35, 1256 (2006)
16 | S | K | [5 empty] | Hg(H Cys)2 |  |  | F. Jalilehvand, Chem. Soc. Rev., 35, 1256 (2006)
16 | S | K | [5 empty] | [Cr(Cys)2] - |  |  | F. Jalilehvand, Chem. Soc. Rev., 35, 1256 (2006)
16 | S | K | [5 empty] | [Mo2 O4 Cys2] 2- |  |  | F. Jalilehvand, Chem. Soc. Rev., 35, 1256 (2006)
16 | S | K | [5 empty] | [Ni(Cys)2] 2- |  |  | F. Jalilehvand, Chem. Soc. Rev., 35, 1256 (2006)
17 | Cl | K | 1- |  | D2d(around Cu) |  |  | Cs2CuCl4 |  |  | B. Hedman et al., J. Am. Chem. Soc., 112, 1643 (1990) | SSRL 2-3, 6-2 | Si(111) DCM
17 | Cl | K | 1- |  | D4h(around Cu) |  |  | bis(creatininium)CuCl4 |  |  | B. Hedman et al., J. Am. Chem. Soc., 112, 1643 (1990) | SSRL 2-3, 6-2 | Si(111) DCM
17 | Cl | K | 1- |  | D2d(around Cu) |  |  | Cs2ZnCl4 |  |  | B. Hedman et al., J. Am. Chem. Soc., 112, 1643 (1990) | SSRL 2-3, 6-2 | Si(111) DCM
17 | Cl | K | 1- |  |  |  | dichlorosulfide | SCl2 |  |  | A. P. Hitchcock et al., Chem. Phys., 115, 93 (1987) | LURE ACO | Ge(111) DCM
17 | Cl | K | 1- |  |  |  | dichlorodisulfide | S2Cl2 |  |  | A. P. Hitchcock et al., Chem. Phys., 115, 93 (1987) | LURE ACO | Ge(111) DCM
17 | Cl | K | 1- |  |  |  | thionyl chloride | SOCl2 |  |  | A. P. Hitchcock et al., Chem. Phys., 115, 93 (1987) | LURE ACO | Ge(111) DCM
17 | Cl | K | 1- |  |  |  | sulfuryl chloride | SO2Cl2 |  |  | A. P. Hitchcock et al., Chem. Phys., 115, 93 (1987) | LURE ACO | Ge(111) DCM
17 | Cl | K | 1- |  |  |  |  | [Et4N][Fe(III)Cl4] |  |  | T. Glaser et al., J. Am. Chem. Soc., 123, 442 (2001) | SSRL 6-2 | Si(111) DCM
17 | Cl | K | 1- |  |  |  |  | [Et4N][Fe(II)Cl4] |  |  | T. Glaser et al., J. Am. Chem. Soc., 123, 442 (2001) | SSRL 6-2 | Si(111) DCM
17 | Cl | K | 1- |  |  |  |  | [Et4N]2[Fe(III)2 S2 Cl4] |  |  | T. Glaser et al., J. Am. Chem. Soc., 123, 442 (2001) | SSRL 6-2 | Si(111) DCM
17 | Cl | K | 1- |  |  |  |  | [Et4N]2 [Fe(2.5)4 S4 Cl4] |  |  | T. Glaser et al., J. Am. Chem. Soc., 123, 442 (2001) | SSRL 6-2 | Si(111) DCM
20 | Ca | K | 2+ |  |  |  |  | CaO |  |  | R. B. Greegor et al., EXAFS & Near Edge Structure III, 343 (1984) | SSRL VII | Si(220) DCM
20 | Ca | K | 2+ |  |  |  |  | CaCO3 |  |  | R. B. Greegor et al., EXAFS & Near Edge Structure III, 343 (1984) | SSRL VII | Si(220) DCM
20 | Ca | K | 2+ |  |  |  | gypsum | CaSO4 nH2O |  |  | R. B. Greegor et al., EXAFS & Near Edge Structure III, 343 (1984) | SSRL VII | Si(220) DCM
20 | Ca | K | 2+ |  |  |  | Ca acetate | Ca(CH3COO)2 |  |  | R. B. Greegor et al., EXAFS & Near Edge Structure III, 343 (1984) | SSRL VII | Si(220) DCM
20 | Ca | K | 2+ |  |  |  | zirconolite |  |  |  | R. B. Greegor et al., EXAFS & Near Edge Structure III, 343 (1984) | SSRL VII | Si(220) DCM
20 | Ca | K | 2+ |  |  |  | exenite |  |  |  | R. B. Greegor et al., EXAFS & Near Edge Structure III, 343 (1984) | SSRL VII | Si(220) DCM
22 | Ti | K | [5 empty] | StTiO3 |  |  | A. Balzarotti et al., Solid State Comm., 35, 145 (1980) | PULS | Si(220) channelcut
22 | Ti | K | [5 empty] | BaTiO3 |  |  | A. Balzarotti et al., Solid State Comm., 35, 145 (1980) | PULS | Si(220) channelcut
22 | Ti | K | [5 empty] | TiO2 (rutile) |  |  | A. Balzarotti et al., Solid State Comm., 35, 145 (1980) | PULS | Si(220) channelcut
22 | Ti | K | [5 empty] | TiC |  |  | A. Balzarotti et al., Phys. rev., B25, 6349 (1982) | PULS | Si(220) channelcut
22 | Ti | K | [5 empty] | TiN |  |  | A. Balzarotti et al., Phys. rev., B25, 6349 (1982) | PULS | Si(220) channelcut
22 | Ti | K | 0 |  |  |  |  | Ti |  |  | A. Balzarotti et al., Phys. rev., B25, 6349 (1982) | PULS | Si(220) channelcut
22 | Ti | K | 4+ | 4 |  |  |  | CsAlTiO4 |  |  | F. Farges et al., Phys. Rev., B56, 1809 (1997) | LURE EXAFS4 | Si(311) DCM
22 | Ti | K | 4+ | 4 |  |  |  | Rb2TiO3 |  |  | F. Farges et al., Phys. Rev., B56, 1809 (1997) | LURE EXAFS4 | Si(311) DCM
22 | Ti | K | 4+ | 4 |  |  |  | β-Ba2TiO4 |  |  | F. Farges et al., Phys. Rev., B56, 1809 (1997) | LURE EXAFS4 | Si(311) DCM
22 | Ti | K | 4+ | 4 |  |  |  | Ni2.6Ti0.7O4 |  |  | F. Farges et al., Phys. Rev., B56, 1809 (1997) | LURE EXAFS4 | Si(311) DCM
22 | Ti | K | 4+ | 4 |  |  |  | K6Ti2O7 |  |  | F. Farges et al., Phys. Rev., B56, 1809 (1997) | LURE EXAFS4 | Si(311) DCM
22 | Ti | K | 4+ | 5 |  |  |  | Ba2TiSi2O8 |  |  | F. Farges et al., Phys. Rev., B56, 1809 (1997) | LURE EXAFS4 | Si(311) DCM
22 | Ti | K | 4+ | 5 |  |  |  | KNaTiO3 |  |  | F. Farges et al., Phys. Rev., B56, 1809 (1997) | LURE EXAFS4 | Si(311) DCM
22 | Ti | K | 4+ | 5 |  |  |  | Rb2Ti4O9 |  |  | F. Farges et al., Phys. Rev., B56, 1809 (1997) | LURE EXAFS4 | Si(311) DCM
22 | Ti | K | 4+ | 5 |  |  |  | K2Ti2O5 |  |  | F. Farges et al., Phys. Rev., B56, 1809 (1997) | LURE EXAFS4 | Si(311) DCM
22 | Ti | K | 4+ | 6 |  |  |  | KNa2LiFe2Ti2Si8O24 |  |  | F. Farges et al., Phys. Rev., B56, 1809 (1997) | LURE EXAFS4 | Si(311) DCM
22 | Ti | K | 4+ | 6 |  |  |  | CaTiO3 |  |  | F. Farges et al., Phys. Rev., B56, 1809 (1997) | LURE EXAFS4 | Si(311) DCM
22 | Ti | K | 4+ | 6 |  |  |  | BaTiSi3O9 |  |  | F. Farges et al., Phys. Rev., B56, 1809 (1997) | LURE EXAFS4 | Si(311) DCM
22 | Ti | K | 4+ | 6 |  |  |  | gamma-TiO2 |  |  | F. Farges et al., Phys. Rev., B56, 1809 (1997) | LURE EXAFS4 | Si(311) DCM
22 | Ti | K | 4+ | 6 |  |  |  | a-TiO2 |  |  | F. Farges et al., Phys. Rev., B56, 1809 (1997) | LURE EXAFS4 | Si(311) DCM
24 | Cr | K | 3+ |  |  |  |  | K3[Cr(ox)3] 3H2O | solid and various solution. |  | H. Sakane et al., Polyhedron, 13, 1625 (19949 | PF 7C, 8B | Si(111) DCM
24 | Cr | K | [5 empty] | AlCrN |  |  | S. Kimura et al., J. Cryst. Growth, 311, 2046 (2009) | PF 9A | Si(111) DCM
24 | Cr | K | [5 empty] | GaCrN |  |  | S. Kimura et al., J. Cryst. Growth, 311, 2046 (2009) | PF 9A
24 | Cr | K | [5 empty] | (In, Ga, Cr)N |  |  | S. Kimura et al., J. Cryst. Growth, 311, 2046 (2009) | PF 9A
24 | Cr | K | [5 empty] | InCrN |  |  | S. Kimura et al., J. Cryst. Growth, 311, 2046 (2009) | PF 9A
24 | Cr | K | [5 empty] | NaCL type CrN |  |  | S. Kimura et al., J. Cryst. Growth, 311, 2046 (2009) | PF 9A
25 | Mn | K | 0 | 6 | Oh | O6 |  | Mn |  |  | M. Belli et al., Solid State Comm., 35, 355 (1980) | PULS | Si(220) channelcut
25 | Mn | K | 2+ | 6 | Oh | O6 |  | MnO |  |  | M. Belli et al., Solid State Comm., 35, 355 (1980) | PULS | Si(220) channelcut
25 | Mn | K | 3+ | 6 | Oh | O6 |  | Mn2O3 |  |  | M. Belli et al., Solid State Comm., 35, 355 (1980) | PULS | Si(220) channelcut
25 | Mn | K | 4+ | 6 | Oh | O6 |  | MnO2 |  |  | M. Belli et al., Solid State Comm., 35, 355 (1980) | PULS | Si(220) channelcut
25 | Mn | K | 7+ | 4 | Td | O4 |  | KMnO4 |  |  | M. Belli et al., Solid State Comm., 35, 355 (1980) | PULS | Si(220) channelcut
25 | Mn | K | 2+ | 6 | Oh | O6 |  | MnHPO4 |  |  | M. Belli et al., Solid State Comm., 35, 355 (1980) | PULS | Si(220) channelcut
25 | Mn | K | 2+ |  | Oh | O6 |  | MnAMP |  |  | M. Belli et al., Solid State Comm., 35, 355 (1980) | PULS | Si(220) channelcut
25 | Mn | K | 2+ |  | Oh | O6 |  | MnATP |  |  | M. Belli et al., Solid State Comm., 35, 355 (1980) | PULS | Si(220) channelcut
25 | Mn | K | 2+ | 6 | Oh | O6 |  | Mn2P2O7 |  |  | M. Belli et al., Solid State Comm., 35, 355 (1980) | PULS | Si(220) channelcut
25 | Mn | K | 2+ | 6 |  | N6 |  | Mn(bipy)2(NCS)2 |  |  | C. Cartier et al., J. Phys., Paris, 47_C8-623 (1986) | LURE, EXFAS-I | Si(400) channelcut
25 | Mn | K | 3+ | 6 |  | O6 |  | Mn(acac)3 |  |  | C. Cartier et al., J. Phys., Paris, 47_C8-623 (1986) | LURE, EXFAS-I | Si(400) channelcut
25 | Mn | K | 3+ | 6 |  | O6 |  | K3Mn(ox)2-3H20 |  |  | C. Cartier et al., J. Phys., Paris, 47_C8-623 (1986) | LURE, EXFAS-I | Si(400) channelcut
25 | Mn | K | 3+ | 6 |  | N3O3 |  | (Menane) 2Mn2O(CH3CO2)2 (ClO4)2-8H2O |  |  | C. Cartier et al., J. Phys., Paris, 47_C8-623 (1986) | LURE, EXFAS-I | Si(400) channelcut
25 | Mn | K | 4+ | 6 |  | O6 |  | K2Mn (tBu)2 cat)3-6CH3CN |  |  | C. Cartier et al., J. Phys., Paris, 47_C8-623 (1986) | LURE, EXFAS-I | Si(400) channelcut
25 | Mn | K | 4+ | 6 |  | O6 |  | Mn3O(CH3CO2)6-CH3CO2H-CH3CO2 |  |  | C. Cartier et al., J. Phys., Paris, 47_C8-623 (1986) | LURE, EXFAS-I | Si(400) channelcut
25 | Mn | K | 0 |  |  |  |  | Mn |  |  | M. Belli et al., Il Nuovo Cimento, 2D, 1281 (1983) | PULS | Si(220) channelcut
25 | Mn | K | 0 |  |  |  |  | MnO |  |  | M. Belli et al., Il Nuovo Cimento, 2D, 1281 (1983) | PULS | Si(220) channelcut
25 | Mn | K | 0 |  |  |  |  | Mn2O3 |  |  | M. Belli et al., Il Nuovo Cimento, 2D, 1281 (1983) | PULS | Si(220) channelcut
25 | Mn | K | 0 |  |  |  |  | MnO2 |  |  | M. Belli et al., Il Nuovo Cimento, 2D, 1281 (1983) | PULS | Si(220) channelcut
25 | Mn | K | 0 |  |  |  |  | KMnO4 |  |  | M. Belli et al., Il Nuovo Cimento, 2D, 1281 (1983) | PULS | Si(220) channelcut
25 | Mn | K | 0 |  |  |  |  | MnHPO4 |  |  | M. Belli et al., Il Nuovo Cimento, 2D, 1281 (1983) | PULS | Si(220) channelcut
25 | Mn | K | 0 |  |  |  |  | MnAMP |  |  | M. Belli et al., Il Nuovo Cimento, 2D, 1281 (1983) | PULS | Si(220) channelcut
25 | Mn | K | 0 |  |  |  |  | MNATP | ATP=adenosine triphosphate, freeze-dried |  | M. Belli et al., Il Nuovo Cimento, 2D, 1281 (1983) | PULS | Si(220) channelcut
25 | Mn | K | 0 |  |  |  |  | MNATP | ATP=adenosine triphosphate, liquid |  | M. Belli et al., Il Nuovo Cimento, 2D, 1281 (1983) | PULS | Si(220) channelcut
25 | Mn | K | 0 |  |  |  |  | Mn2P2O7 |  |  | M. Belli et al., Il Nuovo Cimento, 2D, 1281 (1983) | PULS | Si(220) channelcut
26 | Fe | K | 2+ | 4 | D4h |  | gillespite | BaFeSi4O10 |  |  | M. Wilke et al., Amer. Mineral., 86, 714 (2001) | SSRL IV-1 | Si(220) DCM
26 | Fe | K | 2+ | 4 | Td |  | staurolite | Fe1.5Mg0.5Al9Si3.9Al0.1O22(OH)2 |  |  | M. Wilke et al., Amer. Mineral., 86, 714 (2001) | SSRL IV-1 | Si(220) DCM
26 | Fe | K | 2+ | 4 |  |  | chromite No.1 | Fe0.4Mg0.7Cr1.4Al0.5O4 |  |  | M. Wilke et al., Amer. Mineral., 86, 714 (2001) | SSRL IV-1 | Si(220) DCM
26 | Fe | K | 2+ | 4 |  |  | chromite No.2 | Fe0.4Mg0.7Cr1.4Al0.5O4 |  |  | M. Wilke et al., Amer. Mineral., 86, 714 (2001) | SSRL IV-1 | Si(220) DCM
26 | Fe | K | 2+ | 4 |  |  | hercynite No.1 | FeAl2O4 |  |  | M. Wilke et al., Amer. Mineral., 86, 714 (2001) | SSRL IV-1 | Si(220) DCM
26 | Fe | K | 2+ | 4 |  |  | hercynite No.2 | Fe0.7Mg0.3Al2O4 |  |  | M. Wilke et al., Amer. Mineral., 86, 714 (2001) | SSRL IV-1 | Si(220) DCM
26 | Fe | K | 2+ | 5 | C3v |  | grandidierite | (Mg,Fe)Al3(BO4)(SiO4)O |  |  | M. Wilke et al., Amer. Mineral., 86, 714 (2001) | SSRL IV-1 | Si(220) DCM
26 | Fe | K | 2+ | 6 | Oh |  | fayalite | Fe2SiO4 |  |  | M. Wilke et al., Amer. Mineral., 86, 714 (2001) | SSRL IV-1 | Si(220) DCM
26 | Fe | K | 2+ | 6 |  |  | olivine | (Mg0.9Fe0.1)2SiO4 |  |  | M. Wilke et al., Amer. Mineral., 86, 714 (2001) | SSRL IV-1 | Si(220) DCM
26 | Fe | K | 2+ | 6 |  |  | edenite | NaCa2Mg5AlSi7O22(OH)2 |  |  | M. Wilke et al., Amer. Mineral., 86, 714 (2001) | SSRL IV-1 | Si(220) DCM
26 | Fe | K | 2+ | 6 |  |  | cummingtonite | (Mg, Fe)7Si8O22(OH)2 |  |  | M. Wilke et al., Amer. Mineral., 86, 714 (2001) | SSRL IV-1 | Si(220) DCM
26 | Fe | K | 2+ | 6 |  |  | wüstite | FeO |  |  | M. Wilke et al., Amer. Mineral., 86, 714 (2001) | SSRL IV-1 | Si(220) DCM
26 | Fe | K | 2+ | 6 |  |  | periclase | Fe0.1Mg0.9O |  |  | M. Wilke et al., Amer. Mineral., 86, 714 (2001) | SSRL IV-1 | Si(220) DCM
26 | Fe | K | 2+ | 6 |  |  | enstatite | Mg1.7Fe0.3Si2O6 |  |  | M. Wilke et al., Amer. Mineral., 86, 714 (2001) | SSRL IV-1 | Si(220) DCM
26 | Fe | K | 2+ | 6 |  |  | diopside | CaMg0.9Fe0.1Si2O6 |  |  | M. Wilke et al., Amer. Mineral., 86, 714 (2001) | SSRL IV-1 | Si(220) DCM
26 | Fe | K | 2+ | 6 |  |  | siderite | FeCO3 |  |  | M. Wilke et al., Amer. Mineral., 86, 714 (2001) | SSRL IV-1 | Si(220) DCM
26 | Fe | K | 2+ | 6 |  |  | iron(II)-sulfate | FeSO4-7H2O |  |  | M. Wilke et al., Amer. Mineral., 86, 714 (2001) | SSRL IV-1 | Si(220) DCM
26 | Fe | K | 2+ | 6 |  |  | hedenbergite | CaFeSi2O6 |  |  | M. Wilke et al., Amer. Mineral., 86, 714 (2001) | SSRL IV-1 | Si(220) DCM
26 | Fe | K | 2+ | 8 |  |  | almandine | Ca0.3Fe1.5Mg1.2Al2Si3O12 |  |  | M. Wilke et al., Amer. Mineral., 86, 714 (2001) | SSRL IV-1 | Si(220) DCM
26 | Fe | K | 2+ | 8+4 |  |  | perovskite-type | Mg0.88Fe0.12SiO3 |  |  | M. Wilke et al., Amer. Mineral., 86, 714 (2001) | SSRL IV-1 | Si(220) DCM
26 | Fe | K | 3+ | 4 | Td |  | erriorthoclase | Fe:KAlSi3O8 |  |  | M. Wilke et al., Amer. Mineral., 86, 714 (2001) | SSRL IV-1 | Si(220) DCM
26 | Fe | K | 3+ | 4 |  |  | Fe-berlinite | Fe0.01Al0.99PO4 |  |  | M. Wilke et al., Amer. Mineral., 86, 714 (2001) | SSRL IV-1 | Si(220) DCM
26 | Fe | K | 3+ | 4 |  |  |  | FePO4 |  |  | M. Wilke et al., Amer. Mineral., 86, 714 (2001) | SSRL IV-1 | Si(220) DCM
26 | Fe | K | 3+ | 5 | C3v |  | yoderite | (Mg,Al,Fe)8Si4(O,OH)20 |  |  | M. Wilke et al., Amer. Mineral., 86, 714 (2001) | SSRL IV-1 | Si(220) DCM
26 | Fe | K | 3+ | 6 | Oh |  | aegirine | NaFeSi2O6 |  |  | M. Wilke et al., Amer. Mineral., 86, 714 (2001) | SSRL IV-1 | Si(220) DCM
26 | Fe | K | 3+ | 6 |  |  | mélanite | Ca3(Fe,Ti)2Si3O12 |  |  | M. Wilke et al., Amer. Mineral., 86, 714 (2001) | SSRL IV-1 | Si(220) DCM
26 | Fe | K | 3+ | 6 |  |  | iron(III)- sulfate | Fe2(SO4)3 - 2H2O |  |  | M. Wilke et al., Amer. Mineral., 86, 714 (2001) | SSRL IV-1 | Si(220) DCM
26 | Fe | K | 3+ | 6 |  |  | epidote | Ca2(Fe,Al)3(SiO4)3(OH) |  |  | M. Wilke et al., Amer. Mineral., 86, 714 (2001) | SSRL IV-1 | Si(220) DCM
26 | Fe | K | 3+ | 6 |  |  | ferrihydrite | FeOOH |  |  | M. Wilke et al., Amer. Mineral., 86, 714 (2001) | SSRL IV-1 | Si(220) DCM
26 | Fe | K | 3+ | 6 |  |  | goethite | α-FeOOH |  |  | M. Wilke et al., Amer. Mineral., 86, 714 (2001) | SSRL IV-1 | Si(220) DCM
26 | Fe | K | 3+ | 6 |  |  | hematite | α-Fe2O3 |  |  | M. Wilke et al., Amer. Mineral., 86, 714 (2001) | SSRL IV-1 | Si(220) DCM
27 | Co | K | [5 empty] | CoAl2O4 |  |  | G. Jacobs et al., Appl. Catal., A233, 215 (2002) | NSLS | Si(111) channel-cut
27 | Co | K | 2+ |  |  |  |  | CoO |  |  | G. Jacobs et al., Appl. Catal., A233, 215 (2002) | NSLS | Si(111) channel-cut
27 | Co | K | [5 empty] | Co3O4 |  |  | G. Jacobs et al., Appl. Catal., A233, 215 (2002) | NSLS | Si(111) channel-cut
27 | Co | K | 0 |  |  |  |  | Co |  |  | G. Jacobs et al., Appl. Catal., A233, 215 (2002) | NSLS | Si(111) channel-cut
27 | Co | K | 3+ |  |  |  |  | K3[Co(ox)3] 3H2O | solid and various solution. |  | H. Sakane et al., Polyhedron, 13, 1625 (19949 | PF 7C, 8B | Si(111) DCM
27 | Co | K | 3+ |  |  |  |  | K[Co(ox)2 en] 1.5H2O | solid and various solution. |  | H. Sakane et al., Polyhedron, 13, 1625 (19949 | PF 7C, 8B | Si(111) DCM
27 | Co | K | 3+ |  |  |  |  | K[Co(mal)2 en] H2O | solid and various solution. |  | H. Sakane et al., Polyhedron, 13, 1625 (19949 | PF 7C, 8B | Si(111) DCM
27 | Co | K | 3+ |  |  |  |  | Na[Co(edta)] 4H2O |  |  | H. Sakane et al., Bull. Chem. Soc. Jpn., 62, 1513 (1989) | PF 7C | Si(111) DCM
27 | Co | K | 3+ |  |  |  |  | NH4[Co(edta)] 2H2O |  |  | H. Sakane et al., Bull. Chem. Soc. Jpn., 62, 1513 (1989) | PF 7C | Si(111) DCM
27 | Co | K | 3+ |  |  |  |  | Rb[Co(edta)] 2H2O |  |  | H. Sakane et al., Bull. Chem. Soc. Jpn., 62, 1513 (1989) | PF 7C | Si(111) DCM
27 | Co | K | 3+ |  |  |  |  | Li[Co(edta)] 3H2O |  |  | H. Sakane et al., Bull. Chem. Soc. Jpn., 62, 1513 (1989) | PF 7C | Si(111) DCM
27 | Co | K | 2+ |  |  |  |  | Co(NO3)2 6H2O |  |  | M. Sano, Chem. Phys. Lett., 148, 331 (1988) | PF 10B | Si(311) channel-cut
27 | Co | K | 2+ |  |  |  |  | Co(ClO4)2 6H2O |  |  | M. Sano, Chem. Phys. Lett., 148, 331 (1988) | PF 10B | Si(311) channel-cut
27 | Co | K | 2+ |  |  |  |  | CoSO4 7H2O |  |  | M. Sano, Chem. Phys. Lett., 148, 331 (1988) | PF 10B | Si(311) channel-cut
27 | Co | K | 3+ |  |  |  |  | [Co(NH3)6] Br3 |  |  | M. Sano, Chem. Phys. Lett., 148, 331 (1988) | PF 10B | Si(311) channel-cut
27 | Co | K | 3+ |  |  |  |  | [Co(NH3)6] Cl3 |  |  | M. Sano, Chem. Phys. Lett., 148, 331 (1988) | PF 10B | Si(311) channel-cut
28 | Ni | K | 2+ |  |  |  |  | [Ni(gH)2] |  |  | S. Yamashita et al., Bull. Chem. Soc. Jpn., 62, 2902(1989) | PF 10B | Si(311) channel-cut
28 | Ni | K | 2+ |  |  |  |  | [Ni(mgH)2] |  |  | S. Yamashita et al., Bull. Chem. Soc. Jpn., 62, 2902(1989) | PF 10B | Si(311) channel-cut
28 | Ni | K | 2+ |  |  |  |  | [Ni(dmgH)2] |  |  | S. Yamashita et al., Bull. Chem. Soc. Jpn., 62, 2902(1989) | PF 10B | Si(311) channel-cut
28 | Ni | K | 2+ |  |  |  |  | [Ni(emgH)2] |  |  | S. Yamashita et al., Bull. Chem. Soc. Jpn., 62, 2902(1989) | PF 10B | Si(311) channel-cut
28 | Ni | K | 2+ |  |  |  |  | [Ni(mprgH)2] |  |  | S. Yamashita et al., Bull. Chem. Soc. Jpn., 62, 2902(1989) | PF 10B | Si(311) channel-cut
28 | Ni | K | 2+ |  |  |  |  | [Ni(bmgH)2] |  |  | S. Yamashita et al., Bull. Chem. Soc. Jpn., 62, 2902(1989) | PF 10B | Si(311) channel-cut
28 | Ni | K | 2+ |  |  |  |  | [Ni(mpegH)2] |  |  | S. Yamashita et al., Bull. Chem. Soc. Jpn., 62, 2902(1989) | PF 10B | Si(311) channel-cut
28 | Ni | K | 2+ |  |  |  |  | [Ni(hxmgH)2] |  |  | S. Yamashita et al., Bull. Chem. Soc. Jpn., 62, 2902(1989) | PF 10B | Si(311) channel-cut
28 | Ni | K | 2+ |  |  |  |  | [Ni(decmgH)2] |  |  | S. Yamashita et al., Bull. Chem. Soc. Jpn., 62, 2902(1989) | PF 10B | Si(311) channel-cut
28 | Ni | K | 2+ | 6 |  |  |  | [Ni(sal)2 (H2O)2] |  |  | G.J.Colpas et al., Inorg. Chem., 30, 920 (1991) | NSLS X-9A | Si(111) DCM
28 | Ni | K | 2+ | 6 |  |  |  | [Ni(Im)6](BF4)2 |  |  | G.J.Colpas et al., Inorg. Chem., 30, 920 (1991) | NSLS X-9A | Si(111) DCM
28 | Ni | K | 2+ | 6 |  |  |  | [Ni(tren)2](BF4)2 |  |  | G.J.Colpas et al., Inorg. Chem., 30, 920 (1991) | NSLS X-9A | Si(111) DCM
28 | Ni | K | 2+ | 6 |  |  |  | [Ni2(bimp)(0Ac)2]ClO4 |  |  | G.J.Colpas et al., Inorg. Chem., 30, 920 (1991) | NSLS X-9A | Si(111) DCM
28 | Ni | K | 2+ | 6 |  |  |  | Ni(cyclam)Cl2 |  |  | G.J.Colpas et al., Inorg. Chem., 30, 920 (1991) | NSLS X-9A | Si(111) DCM
28 | Ni | K | 2+ | 6 |  |  |  | [Ni(cyclam)Cl2] ClO4 |  |  | G.J.Colpas et al., Inorg. Chem., 30, 920 (1991) | NSLS X-9A | Si(111) DCM
28 | Ni | K | 2+ | 6 |  |  |  | Ni(bpy)2(SPh)2 |  |  | G.J.Colpas et al., Inorg. Chem., 30, 920 (1991) | NSLS X-9A | Si(111) DCM
28 | Ni | K | 2+ | 6 |  |  |  | Et4N[Ni(Py2S)3] |  |  | G.J.Colpas et al., Inorg. Chem., 30, 920 (1991) | CHESS A-3, C-2 | Si(111)
28 | Ni | K | 2+ | 6 |  |  |  | Et4N[Ni(Pm2S)3] |  |  | G.J.Colpas et al., Inorg. Chem., 30, 920 (1991) | CHESS A-3, C-2 | Si(111)
28 | Ni | K | 2+ | 6 |  |  |  | (Et4N)2[Ni(pdtc)2] |  |  | G.J.Colpas et al., Inorg. Chem., 30, 920 (1991) | NSLS X-9A | Si(111) DCM
28 | Ni | K | 2+ | 6 |  |  |  | BzPh3P[Ni(pdtc)2] |  |  | G.J.Colpas et al., Inorg. Chem., 30, 920 (1991) | NSLS X-9A | Si(111) DCM
28 | Ni | K | 2+ | 6 |  |  |  | [Ni(ttcn)2](BF4)2 |  |  | G.J.Colpas et al., Inorg. Chem., 30, 920 (1991) | NSLS X-9A | Si(111) DCM
28 | Ni | K | 2+ | 6 |  |  |  | Et4N[Ni(N2O2)(py)2] |  |  | G.J.Colpas et al., Inorg. Chem., 30, 920 (1991) | NSLS X-9A | Si(111) DCM
28 | Ni | K | 2+ | 5 |  |  |  | [Ni(Me6tren)NCS]NCS |  |  | G.J.Colpas et al., Inorg. Chem., 30, 920 (1991) | NSLS X-9A | Si(111) DCM
28 | Ni | K | 2+ | 5 | trigonal bipyramidal |  |  | [Ni(Me6tren)Cl]Cl |  |  | G.J.Colpas et al., Inorg. Chem., 30, 920 (1991) | CHESS A-3, C-2 | Si(111)
28 | Ni | K | 2+ | 5 | trigonal bipyramidal |  |  | [Ni(Me6tren)Br]Br |  |  | G.J.Colpas et al., Inorg. Chem., 30, 920 (1991) | NSLS X-9A | Si(111) DCM
28 | Ni | K | 2+ | 5 | trigonal bipyramidal |  |  | [Ni(np3)SH]BPh4 |  |  | G.J.Colpas et al., Inorg. Chem., 30, 920 (1991) | NSLS X-9A | Si(111) DCM
28 | Ni | K | 2+ | 5 | trigonal bipyramidal |  |  | [Ni(pp3)SH]BPh4 |  |  | G.J.Colpas et al., Inorg. Chem., 30, 920 (1991) | NSLS X-9A | Si(111) DCM
28 | Ni | K | 2+ | 5 | trigonal bipyramidal |  |  | [Ni(pp3)H]BF4 |  |  | G.J.Colpas et al., Inorg. Chem., 30, 920 (1991) | NSLS X-9A | Si(111) DCM
28 | Ni | K | 2+ | 5 | pyramidal |  |  | Ni(cyclops)Br |  |  | G.J.Colpas et al., Inorg. Chem., 30, 920 (1991) | NSLS X-9A | Si(111) DCM
28 | Ni | K | 2+ | 5 | pyramidal |  |  | Ni(cyclops)I |  |  | G.J.Colpas et al., Inorg. Chem., 30, 920 (1991) | NSLS X-9A | Si(111) DCM
28 | Ni | K | 2+ | 5 | pyramidal |  |  | [Ni(p3)S]2ClO4 |  |  | G.J.Colpas et al., Inorg. Chem., 30, 920 (1991) | NSLS X-9A | Si(111) DCM
28 | Ni | K | 2+ | 5 | pyramidal |  |  | [Ni(NS-SSMe)I2] |  |  | G.J.Colpas et al., Inorg. Chem., 30, 920 (1991) | NSLS X-9A | Si(111) DCM
28 | Ni | K | 2+ | 5 | pyramidal |  |  | Et4N[Ni(N2S2)py |  |  | G.J.Colpas et al., Inorg. Chem., 30, 920 (1991) | NSLS X-9A | Si(111) DCM
28 | Ni | K | 2+ | 4 | planar |  |  | Ni(TPP) |  |  | G.J.Colpas et al., Inorg. Chem., 30, 920 (1991) | NSLS X-9A | Si(111) DCM
28 | Ni | K | 2+ | 4 | planar |  |  | [Ni(cyclops)]ClO4 |  |  | G.J.Colpas et al., Inorg. Chem., 30, 920 (1991) | NSLS X-9A | Si(111) DCM
28 | Ni | K | 2+ | 4 | planar |  |  | [Ni(cyclam)](ClO4)2 |  |  | G.J.Colpas et al., Inorg. Chem., 30, 920 (1991) | NSLS X-9A | Si(111) DCM
28 | Ni | K | 2+ | 4 | planar |  |  | Ni(salen) |  |  | G.J.Colpas et al., Inorg. Chem., 30, 920 (1991) | NSLS X-9A | Si(111) DCM
28 | Ni | K | 2+ | 4 | planar |  |  | (Et4N)2[Ni(N2O2)] |  |  | G.J.Colpas et al., Inorg. Chem., 30, 920 (1991) | NSLS X-9A | Si(111) DCM
28 | Ni | K | 2+ | 4 | planar |  |  | Et4N[Ni(N2O2)] |  |  | G.J.Colpas et al., Inorg. Chem., 30, 920 (1991) | NSLS X-9A | Si(111) DCM
28 | Ni | K | 2+ | 4 | planar |  |  | Ni(dmpn) |  |  | G.J.Colpas et al., Inorg. Chem., 30, 920 (1991) | NSLS X-9A | Si(111) DCM
28 | Ni | K | 2+ | 4 | planar |  |  | Ni(aet)2 |  |  | G.J.Colpas et al., Inorg. Chem., 30, 920 (1991) | NSLS X-9A | Si(111) DCM
28 | Ni | K | 2+ | 4 | planar |  |  | (Et4N)2[Ni(N2S2)] |  |  | G.J.Colpas et al., Inorg. Chem., 30, 920 (1991) | NSLS X-9A | Si(111) DCM
28 | Ni | K | 2+ | 4 | planar |  |  | Et4N[Ni(N2S2)] |  |  | G.J.Colpas et al., Inorg. Chem., 30, 920 (1991) | NSLS X-9A | Si(111) DCM
28 | Ni | K | 2+ | 4 | planar |  |  | Et4N[Ni(NSSO2SMe)CN] |  |  | G.J.Colpas et al., Inorg. Chem., 30, 920 (1991) | NSLS X-9A | Si(111) DCM
28 | Ni | K | 2+ | 4 | planar |  |  | (NH4)3[Ni(MPG)]3 |  |  | G.J.Colpas et al., Inorg. Chem., 30, 920 (1991) | CHESS A-3, C-2 | Si(111)
28 | Ni | K | 2+ | 4 | planar |  |  | [Ni(NS2SMe)]2 |  |  | G.J.Colpas et al., Inorg. Chem., 30, 920 (1991) | NSLS X-9A | Si(111) DCM
28 | Ni | K | 2+ | 4 | planar |  |  | [Ni(SS2)]2 |  |  | G.J.Colpas et al., Inorg. Chem., 30, 920 (1991) | CHESS A-3, C-2 | Si(111)
28 | Ni | K | 2+ | 4 | planar |  |  | (PPh4)2[Ni(edt)2] |  |  | G.J.Colpas et al., Inorg. Chem., 30, 920 (1991) | NSLS X-9A | Si(111) DCM
28 | Ni | K | 2+ | 4 | planar |  |  | (Et4N)2 [Ni(mnt)2] |  |  | G.J.Colpas et al., Inorg. Chem., 30, 920 (1991) | NSLS X-9A | Si(111) DCM
28 | Ni | K | 2+ | 4 | planar |  |  | Et4N[Ni(mnt)2] |  |  | G.J.Colpas et al., Inorg. Chem., 30, 920 (1991) | NSLS X-9A | Si(111) DCM
28 | Ni | K | 2+ | 4 | Td |  |  | (Me4N)2[NiCl4] |  |  | G.J.Colpas et al., Inorg. Chem., 30, 920 (1991) | NSLS X-9A | Si(111) DCM
28 | Ni | K | 2+ | 4 | Td |  |  | (Et4N)2(Ni(S-p-C6H4Cl)4] |  |  | G.J.Colpas et al., Inorg. Chem., 30, 920 (1991) | NSLS X-9A | Si(111) DCM
28 | Ni | K | 2+ | 4 | Td |  |  | {[Ni(p3)]2S}(BPh4)2 |  |  | G.J.Colpas et al., Inorg. Chem., 30, 920 (1991) | NSLS X-9A | Si(111) DCM
29 | Cu | K | 0 |  |  |  | copper metal | Cu |  |  | B. Hannoyer et al., Mat. Res. Bull., 17, 435 (1982) | LURE, DCI | Si(220) channelcut
29 | Cu | K | 1+ |  |  |  | copper(I) oxide | Cu2O |  |  | B. Hannoyer et al., Mat. Res. Bull., 17, 435 (1982) | LURE, DCI | Si(220) channelcut
29 | Cu | K | 2+ |  |  |  | copper(II) oxide | CuO |  |  | B. Hannoyer et al., Mat. Res. Bull., 17, 435 (1982) | LURE, DCI | Si(220) channelcut
29 | Cu | K | [5 empty] | CuCrO2 |  |  | B. Hannoyer et al., Mat. Res. Bull., 17, 435 (1982) | LURE, DCI | Si(220) channelcut
29 | Cu | K | [5 empty] | CuCr2O4 |  |  | B. Hannoyer et al., Mat. Res. Bull., 17, 435 (1982) | LURE, DCI | Si(220) channelcut
29 | Cu | K | [5 empty] | CuFeO2 |  |  | B. Hannoyer et al., Mat. Res. Bull., 17, 435 (1982) | LURE, DCI | Si(220) channelcut
29 | Cu | K | [5 empty] | Cu0.5Fe2.5O4 |  |  | B. Hannoyer et al., Mat. Res. Bull., 17, 435 (1982) | LURE, DCI | Si(220) channelcut
29 | Cu | K | [5 empty] | CuFe2O4 |  |  | B. Hannoyer et al., Mat. Res. Bull., 17, 435 (1982) | LURE, DCI | Si(220) channelcut
29 | Cu | K | [5 empty] | CuAl2O4 |  |  | B. Hannoyer et al., Mat. Res. Bull., 17, 435 (1982) | LURE, DCI | Si(220) channelcut
29 | Cu | K | 2+ |  |  |  |  | [Cu(en)2][BF4]2 |  |  | L. Alagna et al., JCS Dalton Trans., 645 (1983) | PULS
29 | Cu | K | 2+ |  |  |  |  | [Cu(NH3)5][BF4] |  |  | L. Alagna et al., JCS Dalton Trans., 645 (1983) | PULS
29 | Cu | L2,3 | 1+ |  |  |  | copper(I) oxide | Cu2O |  |  | S. L. Hulbert et al., Phys. Rev., B30, 2120 (1984) | SSRL JUMBO | beryl(10-10) | TEY
29 | Cu | L2,3 | 2+ |  |  |  | copper(II) oxide | CuO |  |  | S. L. Hulbert et al., Phys. Rev., B30, 2120 (1984) | SSRL JUMBO | beryl(10-10) | TEY
29 | Cu | K | [5 empty] | (n-Bu4N)2[Cu(mmt)2] |  |  | M. Sano et al., Chem. Lett., 2121 (1984) | PF, BL-10B | Si(311) channelvut
29 | Cu | K | [5 empty] | [Cu(Im)4]SO4 |  |  | M. Sano et al., Chem. Lett., 2121 (1984) | PF, BL-10B | Si(311) channelvut
29 | Cu | K |  |  |  |  | azurin |  | freez dried |  | M. Sano et al., Chem. Lett., 2121 (1984) | PF, BL-10B | Si(311) channelvut
29 | Cu | K |  |  |  |  | nitrite reductase (NiR) |  | freez dried |  | M. Sano et al., Chem. Lett., 2121 (1984) | PF, BL-10B | Si(311) channelvut
29 | Cu | K | 2+ |  |  |  |  | [Cu(NH3)4]SO4-H2O |  |  | M. Sano et al., Inorg. Chem., 23, 4466 (1984) | PF, BL-10B | Si(311) channelvut
29 | Cu | K | 2+ |  |  |  |  | Cu(NH3)4]2+ NH3-H2O soln. |  |  | M. Sano et al., Inorg. Chem., 23, 4466 (1984) | PF, BL-10B | Si(311) channelvut
29 | Cu | K | 2+ |  |  |  |  | Cu(en)2]Cl2-H2O |  |  | M. Sano et al., Inorg. Chem., 23, 4466 (1984) | PF, BL-10B | Si(311) channelvut
29 | Cu | K | 2+ |  |  |  |  | Cu(en)2]2+ NH3-H2O soln. |  |  | M. Sano et al., Inorg. Chem., 23, 4466 (1984) | PF, BL-10B | Si(311) channelvut
29 | Cu | K | 2+ |  |  |  |  | Cu2+ NH3-H2O soln. |  |  | M. Sano et al., Inorg. Chem., 23, 4466 (1984) | PF, BL-10B | Si(311) channelvut
29 | Cu | K | 2+ |  | D4h |  |  | (creat)2[CuCl4] | powder, single crystal |  | N. Kosugi et al., Chem. Phys., 81, 249 (1984) | PF, BL-10B | Si(311) channelvut
29 | Cu | K | 2+ |  | D2d |  |  | (NEt4)2[CuCl4] |  |  | N. Kosugi et al., Chem. Phys., 81, 249 (1984) | PF, BL-10B | Si(311) channelvut
29 | Cu | K | 2+ |  | D2h |  |  | CuCl2-2H2O |  | 10125-13-0 | N. Kosugi et al., Chem. Phys., 81, 249 (1984) | PF, BL-10B | Si(311) channelvut
29 | Cu | K | 2+ | 4 |  | N4 |  | [Cu(TRI)2] 2ClO4 | powder, single crystal |  | T. A. Smith et al., J. Amer. Chem. Soc., 107, 5945 (1985) | SSRL | Si(220) DCM
29 | Cu | K | 2+ | 4 |  | Cl4 |  | (creat)2 [CuCl4] | powder, single crystal |  | T. A. Smith et al., J. Amer. Chem. Soc., 107, 5945 (1985) | SSRL | Si(220) DCM
29 | Cu | K | 2+ | 4 |  | N2 Cl2 |  | Cu(mp)2Cl2 | single crystal |  | T. A. Smith et al., J. Amer. Chem. Soc., 107, 5945 (1985) | SSRL | Si(220) DCM
29 | Cu | K | 2+ | 4 |  | N4 |  | [CuIm4] 2NO3 | single crystal |  | T. A. Smith et al., J. Amer. Chem. Soc., 107, 5945 (1985) | SSRL | Si(220) DCM
29 | Cu | K | 2+ | 4 |  | N2 Cl2 |  | CuIm2Cl2 | single crystal |  | T. A. Smith et al., J. Amer. Chem. Soc., 107, 5945 (1985) | SSRL | Si(220) DCM
29 | Cu | K | 1+ | 2 |  | N2 |  | [Cu(xypz]2(BF4)2 |  |  | L. kau et al., J. Amer. Chem. Soc., 109, 6433 (1987) | SSRL | Si(111) /Si(220) DCM
29 | Cu | K | 1+ | 2 |  | N2 |  | [Cu2(EDTB)](C1O4)2 |  |  | L. kau et al., J. Amer. Chem. Soc., 109, 6433 (1987) | SSRL | Si(111) /Si(220) DCM
29 | Cu | K | 1+ | 2 |  | N2(+S2) |  | [Cu(BBDHp)](BF4)0.34(PF6)0.66 |  |  | L. kau et al., J. Amer. Chem. Soc., 109, 6433 (1987) | SSRL | Si(111) /Si(220) DCM
29 | Cu | K | 1+ | 3 |  | N2O |  | Cu(pze)BF4 |  |  | L. kau et al., J. Amer. Chem. Soc., 109, 6433 (1987) | SSRL | Si(111) /Si(220) DCM
29 | Cu | K | 1+ | 3 |  | N2O |  | Cu2lSOIM(t-Bu)2(pz) |  |  | L. kau et al., J. Amer. Chem. Soc., 109, 6433 (1987) | SSRL | Si(111) /Si(220) DCM
29 | Cu | K | 1+ | 3 |  | N3 |  | [Cu2(mxyN6)](BF4)2 |  |  | L. kau et al., J. Amer. Chem. Soc., 109, 6433 (1987) | SSRL | Si(111) /Si(220) DCM
29 | Cu | K | 1+ | 4 |  | S4 |  | Cu(2,5-DTH)CIO4 |  |  | L. kau et al., J. Amer. Chem. Soc., 109, 6433 (1987) | SSRL | Si(111) /Si(220) DCM
29 | Cu | K | 1+ | 4 |  | N4 |  | [Cu(py)4]ClO4 |  |  | L. kau et al., J. Amer. Chem. Soc., 109, 6433 (1987) | SSRL | Si(111) /Si(220) DCM
29 | Cu | K | 1+ | 4 |  | N4 |  | Cu(tepa)BPh4 |  |  | L. kau et al., J. Amer. Chem. Soc., 109, 6433 (1987) | SSRL | Si(111) /Si(220) DCM
29 | Cu | K | 2+ | 4 |  | S4 |  | Cu(2, 5-DTH)2(ClO4)2 |  |  | L. kau et al., J. Amer. Chem. Soc., 109, 6433 (1987) | SSRL | Si(111) /Si(220) DCM
29 | Cu | K | 2+ | 4 |  | Cl4 |  | [Creatinium]2[CuCl4] |  |  | L. kau et al., J. Amer. Chem. Soc., 109, 6433 (1987) | SSRL | Si(111) /Si(220) DCM
29 | Cu | K | 2+ | 4 |  | N4 |  | Cu(ImH)4(ClO4)2 |  |  | L. kau et al., J. Amer. Chem. Soc., 109, 6433 (1987) | SSRL | Si(111) /Si(220) DCM
29 | Cu | K | 2+ | 6 |  | O4O2 |  | CuSO4-5H2O |  |  | L. kau et al., J. Amer. Chem. Soc., 109, 6433 (1987) | SSRL | Si(111) /Si(220) DCM
29 | Cu | K | 1+ | 2 |  |  |  | Cu2O |  |  | J. M. Tranquada et al., Phys. Rev., 36, 5263 (1987) | NSLS X-11A | Si(111) DCM
29 | Cu | K | 2+ | 2+2+2 |  |  |  | CuO |  |  | J. M. Tranquada et al., Phys. Rev., 36, 5263 (1987) | NSLS X-11A | Si(111) DCM
29 | Cu | K | 2+ | 4+2 |  |  |  | CuFe2O4 |  |  | J. M. Tranquada et al., Phys. Rev., 36, 5263 (1987) | NSLS X-11A | Si(111) DCM
29 | Cu | K | 2+ | 2+2+2 |  |  |  | Cu(OH)2 |  |  | J. M. Tranquada et al., Phys. Rev., 36, 5263 (1987) | NSLS X-11A | Si(111) DCM
29 | Cu | K | 2+ | 4+2 |  |  |  | La2CuO4 |  |  | J. M. Tranquada et al., Phys. Rev., 36, 5263 (1987) | NSLS X-11A | Si(111) DCM
29 | Cu | K | 0 |  |  |  |  | Cu |  |  | J. M. Tranquada et al., Phys. Rev., 36, 5263 (1987) | NSLS X-11A | Si(111) DCM
29 | Cu | K | 1+ |  |  |  | Cu1+ ion, |  | electrolytically dissolved Cu in Hcl aq. |  | J. M. Tranquada et al., Phys. Rev., 36, 5263 (1987) | NSLS X-11A | Si(111) DCM
29 | Cu | K | 2+ |  |  |  | Cu2+ ion, |  | CuCl2 aq |  | J. M. Tranquada et al., Phys. Rev., 36, 5263 (1987) | NSLS X-11A | Si(111) DCM
29 | Cu | K | 2+ |  |  |  |  | [(C6H5)CH2CH2VH2CH3]2CuCl4 | dihedral angle at Cu = 0 deg |  | M. Sano et al., Inorg. Chem., 31, 459 (1992) | PF 10B | Si(311) channel-cut
29 | Cu | K | 2+ |  |  |  |  | [Pt(en)2Cl2]CuCl4 | dihedral angle at Cu =35.7 deg |  | M. Sano et al., Inorg. Chem., 31, 459 (1992) | PF 10B | Si(311) channel-cut
29 | Cu | K | 2+ |  |  |  |  | (N-phenyl-piperazinium)2CuCl4 | dihedral angle at Cu =51.6 deg |  | M. Sano et al., Inorg. Chem., 31, 459 (1992) | PF 10B | Si(311) channel-cut
29 | Cu | K | 2+ |  |  |  |  | Cs2CuCl4 | dihedral angle at Cu =67.9 deg |  | M. Sano et al., Inorg. Chem., 31, 459 (1992) | PF 10B | Si(311) channel-cut
29 | Cu | K | 2+ |  |  |  |  | Cs2[Cu(succd)4] | succd=succinimidate ion, dihedral angle at Cu = 0 deg |  | M. Sano et al., Inorg. Chem., 31, 459 (1992) | PF 10B | Si(311) channel-cut
29 | Cu | K | 2+ |  |  |  |  | K2[Cu(succd)4] | succd=succinimidate ion, dihedral angle at Cu = 0 deg |  | M. Sano et al., Inorg. Chem., 31, 459 (1992) | PF 10B | Si(311) channel-cut
29 | Cu | K | 2+ |  |  |  |  | Li2[Cu(succd)4] | succd=succinimidate ion, dihedral angle at Cu =40 deg |  | M. Sano et al., Inorg. Chem., 31, 459 (1992) | PF 10B | Si(311) channel-cut
29 | Cu | K | 1+ |  |  |  |  | Cu+ in tetrahydrothiopene |  |  | I. Person et al., Inorg. Chem., 32, 2497 (1993) | SSRL 1-5, 4-2 | Si(220) DCM
29 | Cu | K | 1+ |  |  |  |  | Cu+ in pyridine |  |  | I. Person et al., Inorg. Chem., 32, 2497 (1993) | SSRL 1-5, 4-2 | Si(220) DCM
29 | Cu | K | 1+ |  |  |  |  | Cu(C5H5N)4 ClO4 |  |  | I. Person et al., Inorg. Chem., 32, 2497 (1993) | SSRL 1-5, 4-2 | Si(220) DCM
29 | Cu | K | 1+ |  |  |  |  | Cu+ in acetobutrile |  |  | I. Person et al., Inorg. Chem., 32, 2497 (1993) | SSRL 1-5, 4-2 | Si(220) DCM
29 | Cu | K | 1+ |  |  |  |  | Cu(CH3CN)4 ClO4 |  |  | I. Person et al., Inorg. Chem., 32, 2497 (1993) | SSRL 1-5, 4-2 | Si(220) DCM
29 | Cu | K | 1+ |  |  |  |  | Cu+ in dimethylsulfoxide |  |  | I. Person et al., Inorg. Chem., 32, 2497 (1993) | SSRL 1-5, 4-2 | Si(220) DCM
29 | Cu | K | 2+ |  |  |  |  | Cu2+ in acetibutrile |  |  | I. Person et al., Inorg. Chem., 32, 2497 (1993) | SSRL 1-5, 4-2 | Si(220) DCM
29 | Cu | K | 2+ |  |  |  |  | Cu2+ dimethylsulfoxide |  |  | I. Person et al., Inorg. Chem., 32, 2497 (1993) | SSRL 1-5, 4-2 | Si(220) DCM
29 | Cu | K | 1+ |  |  | Cu4S6 | bis(tetramethyiammonium) hexakis(mu-benzencthiolato)tetracuprate(I) | (Me4N)2[Cu4(SPh)6] |  |  | I. Pickering et al., J. Am. Chem. Soc., 115, 9498 (1993) | SSRL, SB07-3 | Si(220) DCM
29 | Cu | K | 1+ |  |  | Cu5S7 | bis(tetramethylammonium) heptakis(mu-benzenethiolato)- pentacuprate(I) | (Me4N)2[Cu5(SPh)7] |  |  | I. Pickering et al., J. Am. Chem. Soc., 115, 9498 (1993) | SSRL, SB07-3 | Si(220) DCM
29 | Cu | K | 1+ |  |  | Cu5S6 | tetraethylammonium hexakis( mu-thiolato)pentacuprate(I) | (Et4N)[Cu5(SBut)6] |  |  | I. Pickering et al., J. Am. Chem. Soc., 115, 9498 (1993) | SSRL, SB07-3 | Si(220) DCM
29 | Cu | K | 1+ |  |  | Cu(tmtu)3 |  | Cu(tmtu)3BF4 | tmtu = tetramethylthiourea |  | I. Pickering et al., J. Am. Chem. Soc., 115, 9498 (1993) | SSRL, SB07-3 | Si(220) DCM
42 | Mo | L3 |  |  | Oh |  |  | alpha-NiMoO4 |  |  | J. Rodriguez et al., J. Phys. Chem., B102, 1347 (1998) | NSLS-X19A | Si(111) DCM
42 | Mo | L3 |  |  | Oh |  |  | alpha-CoMoO4 |  |  | J. Rodriguez et al., J. Phys. Chem., B102, 1347 (1998) | NSLS-X19A | Si(111) DCM
42 | Mo | L3 |  |  | Oh |  |  | MoO3 |  |  | J. Rodriguez et al., J. Phys. Chem., B102, 1347 (1998) | NSLS-X19A | Si(111) DCM
42 | Mo | L3 |  |  | Td |  |  | FeMoO4 |  |  | J. Rodriguez et al., J. Phys. Chem., B102, 1347 (1998) | NSLS-X19A | Si(111) DCM
42 | Mo | L3 |  |  | Td |  |  | beta-CoMoO4 |  |  | J. Rodriguez et al., J. Phys. Chem., B102, 1347 (1998) | NSLS-X19A | Si(111) DCM
42 | Mo | L3 | [5 empty] | CoAl2O4 |  |  | J. Rodriguez et al., J. Phys. Chem., B102, 1347 (1998) | NSLS-X19A | Si(111) DCM
42 | Mo | K | 6+ |  |  |  |  | Na2MoO4 |  |  | G. N. George et al., J. Am. Chem. Soc., 112, 2541 (1990) | SSRL VI-2 | Si(111) DCM, Ge(111) DCM
42 | Mo | L1 | 6+ |  |  |  |  | Na2MoO4 |  |  | G. N. George et al., J. Am. Chem. Soc., 112, 2541 (1990) | SSRL VI-2 | Si(111) DCM, Ge(111) DCM
42 | Mo | L2 | 6+ |  |  |  |  | Na2MoO4 |  |  | G. N. George et al., J. Am. Chem. Soc., 112, 2541 (1990) | SSRL VI-2 | Si(111) DCM, Ge(111) DCM
42 | Mo | L3 | 6+ |  |  |  |  | Na2MoO4 |  |  | G. N. George et al., J. Am. Chem. Soc., 112, 2541 (1990) | SSRL VI-2 | Si(111) DCM, Ge(111) DCM
42 | Mo | L2 | [5 empty] | Cu1.9MoS4 |  |  | G. N. George et al., J. Am. Chem. Soc., 112, 2541 (1990) | SSRL VI-2 | Si(111) DCM, Ge(111) DCM
42 | Mo | L2 | [5 empty] | LMoO(S2CNEt2) | L= hydrotris(3,5-dimethyl- 1-pyrazolyl)borate, HB(Me2pz)3- |  | G. N. George et al., J. Am. Chem. Soc., 112, 2541 (1990) | SSRL VI-2 | Si(111) DCM, Ge(111) DCM
42 | Mo | L2 | 6+ |  |  |  |  | MoO3 |  |  | G. N. George et al., J. Am. Chem. Soc., 112, 2541 (1990) | SSRL VI-2 | Si(111) DCM, Ge(111) DCM
42 | Mo | L3 | [5 empty] | (NH4)2MoS4 |  |  | G. N. George et al., J. Am. Chem. Soc., 112, 2541 (1990) | SSRL VI-2 | Si(111) DCM, Ge(111) DCM
42 | Mo | L3 | [5 empty] | [N(Et)4][MoOCl4(H2O)] |  |  | G. N. George et al., J. Am. Chem. Soc., 112, 2541 (1990) | SSRL VI-2 | Si(111) DCM, Ge(111) DCM
42 | Mo | L3 | [5 empty] | (PyH)2MoOCl5 |  |  | G. N. George et al., J. Am. Chem. Soc., 112, 2541 (1990) | SSRL VI-2 | Si(111) DCM, Ge(111) DCM
42 | Mo | L3 | 5+ |  |  |  |  | LMoOCl2 | L= hydrotris(3,5-dimethyl- 1-pyrazolyl)borate, HB(Me2pz)3- |  | G. N. George et al., J. Am. Chem. Soc., 112, 2541 (1990) | SSRL VI-2 | Si(111) DCM, Ge(111) DCM
42 | Mo | L3 | 5+ |  |  |  |  | LMoSCl2 | L= hydrotris(3,5-dimethyl- 1-pyrazolyl)borate, HB(Me2pz)3- |  | G. N. George et al., J. Am. Chem. Soc., 112, 2541 (1990) | SSRL VI-2 | Si(111) DCM, Ge(111) DCM
42 | Mo | L3 | 6+ |  |  |  |  | MoO(S2CNEt)2Cl |  |  | G. N. George et al., J. Am. Chem. Soc., 112, 2541 (1990) | SSRL VI-2 | Si(111) DCM, Ge(111) DCM
42 | Mo | L3 | 6+ |  |  |  |  | MoO(S2CNEt)2Br |  |  | G. N. George et al., J. Am. Chem. Soc., 112, 2541 (1990) | SSRL VI-2 | Si(111) DCM, Ge(111) DCM
42 | Mo | L3 | 1+ |  |  |  |  | LMo2Cl | L= hydrotris(3,5-dimethyl- 1-pyrazolyl)borate, HB(Me2pz)3- |  | G. N. George et al., J. Am. Chem. Soc., 112, 2541 (1990) | SSRL VI-2 | Si(111) DCM, Ge(111) DCM
42 | Mo | L3 | 1+ |  |  |  |  | LMo2Br | L= hydrotris(3,5-dimethyl- 1-pyrazolyl)borate, HB(Me2pz)3- |  | G. N. George et al., J. Am. Chem. Soc., 112, 2541 (1990) | SSRL VI-2 | Si(111) DCM, Ge(111) DCM
42 | Mo | L3 | [5 empty] | MoO2(pip)2 | pip = N-hydroxypiperidine |  | G. N. George et al., J. Am. Chem. Soc., 112, 2541 (1990) | SSRL VI-2 | Si(111) DCM, Ge(111) DCM
42 | Mo | L3 | [5 empty] | MoS2(pip)2 | pip = N-hydroxypiperidine |  | G. N. George et al., J. Am. Chem. Soc., 112, 2541 (1990) | SSRL VI-2 | Si(111) DCM, Ge(111) DCM
42 | Mo | L3 | [5 empty] | LMoO(S2CNEt2) | L= hydrotris(3,5-dimethyl- 1-pyrazolyl)borate, HB(Me2pz)3- |  | G. N. George et al., J. Am. Chem. Soc., 112, 2541 (1990) | SSRL VI-2 | Si(111) DCM, Ge(111) DCM
42 | Mo | L3 | [5 empty] | LMoS(S2CNEt2) | L= hydrotris(3,5-dimethyl- 1-pyrazolyl)borate, HB(Me2pz)3- |  | G. N. George et al., J. Am. Chem. Soc., 112, 2541 (1990) | SSRL VI-2 | Si(111) DCM, Ge(111) DCM
42 | Mo | L3 | 6+ |  |  |  |  | LMoO2Cl | L= hydrotris(3,5-dimethyl- 1-pyrazolyl)borate, HB(Me2pz)3- |  | G. N. George et al., J. Am. Chem. Soc., 112, 2541 (1990) | SSRL VI-2 | Si(111) DCM, Ge(111) DCM
42 | Mo | L3 | 6+ |  |  |  |  | LMoO2Br | L= hydrotris(3,5-dimethyl- 1-pyrazolyl)borate, HB(Me2pz)3- |  | G. N. George et al., J. Am. Chem. Soc., 112, 2541 (1990) | SSRL VI-2 | Si(111) DCM, Ge(111) DCM
42 | Mo | L3 | [5 empty] | LMoO(S2CNEt2) | L= hydrotris(3,5-dimethyl- 1-pyrazolyl)borate, HB(Me2pz)3- |  | G. N. George et al., J. Am. Chem. Soc., 112, 2541 (1990) | SSRL VI-2 | Si(111) DCM, Ge(111) DCM
42 | Mo | L3 | [5 empty] | LMoS(S2CNEt2) | L= hydrotris(3,5-dimethyl- 1-pyrazolyl)borate, HB(Me2pz)3- |  | G. N. George et al., J. Am. Chem. Soc., 112, 2541 (1990) | SSRL VI-2 | Si(111) DCM, Ge(111) DCM
47 | Ag | L3 | 0 | 12 | Oh | Ag12 |  | Ag |  |  | T. Miyamoto et al., J. Phys. Chem., A114, 4093 (2010) | PF 11B | Ge(111) DCM
47 | Ag | L3 | 1+ | 2 | C3v | C1 N1 |  | AgCN |  |  | T. Miyamoto et al., J. Phys. Chem., A114, 4093 (2010) | PF 11B | Ge(111) DCM
47 | Ag | L3 | 1+ | 6 | Oh | F6 |  | AgF |  |  | T. Miyamoto et al., J. Phys. Chem., A114, 4093 (2010) | PF 11B | Ge(111) DCM
47 | Ag | L3 | 1+ | 6 | Oh | Cl6 |  | AgCl |  |  | T. Miyamoto et al., J. Phys. Chem., A114, 4093 (2010) | PF 11B | Ge(111) DCM
47 | Ag | L3 | 1+ | 8 | D2d, x | O8 |  | AgClO4 |  |  | T. Miyamoto et al., J. Phys. Chem., A114, 4093 (2010) | PF 11B | Ge(111) DCM
47 | Ag | L3 | 1+ | 6 | C2 | O6 |  | Ag2SO4 |  |  | T. Miyamoto et al., J. Phys. Chem., A114, 4093 (2010) | PF 11B | Ge(111) DCM
47 | Ag | L3 | 1+ | 7 | C1 | O7 |  | AgNO3 |  |  | T. Miyamoto et al., J. Phys. Chem., A114, 4093 (2010) | PF 11B | Ge(111) DCM
47 | Ag | L3 | 1+ |  | C1 | O4, O4S1 |  | Ag2SO3 |  |  | T. Miyamoto et al., J. Phys. Chem., A114, 4093 (2010) | PF 11B | Ge(111) DCM
47 | Ag | L3 | 1+ | 3 | C1 | O3 |  | Ag2CO3 |  |  | T. Miyamoto et al., J. Phys. Chem., A114, 4093 (2010) | PF 11B | Ge(111) DCM
47 | Ag | L3 | 1+ | 2 | D3d | O2 |  | Ag2O |  |  | T. Miyamoto et al., J. Phys. Chem., A114, 4093 (2010) | PF 11B | Ge(111) DCM
47 | Ag | L3 | 1+ |  | C2v | O6 N1 |  | AgNO2 |  |  | T. Miyamoto et al., J. Phys. Chem., A114, 4093 (2010) | PF 11B | Ge(111) DCM
47 | Ag | L3 | 1+ | 4 | C2v | N2 O2 |  | AgNCO |  |  | T. Miyamoto et al., J. Phys. Chem., A114, 4093 (2010) | PF 11B | Ge(111) DCM
47 | Ag | L3 | 1+ | 2 | C1 | S1 N1 |  | AgSCN |  |  | T. Miyamoto et al., J. Phys. Chem., A114, 4093 (2010) | PF 11B | Ge(111) DCM
47 | Ag | L3 | 1+ | 2 | C1 | C2 |  | KAg(CN)2 |  |  | T. Miyamoto et al., J. Phys. Chem., A114, 4093 (2010) | PF 11B | Ge(111) DCM
47 | Ag | L3 | 1+ |  | C1 | S3, S4 |  | Ag2S |  |  | T. Miyamoto et al., J. Phys. Chem., A114, 4093 (2010) | PF 11B | Ge(111) DCM
47 | Ag | L3 | 1+ |  |  |  |  | Ag(CH3COO) |  |  | T. Miyamoto et al., J. Phys. Chem., A114, 4093 (2010) | PF 11B | Ge(111) DCM
47 | Ag | L3, L1 | 3+ |  |  |  |  | Na5[Ag(IO5OH)2]- |  |  | P. Behrens et al., Z. anorg. All. Chem., 625, 111 (1999) | HASYLAB EXAFS-II | Si(111) DCM
47 | Ag | L3, L1 | 3+ |  |  |  |  | Ag2O3 |  |  | P. Behrens et al., Z. anorg. All. Chem., 625, 111 (1999) | HASYLAB EXAFS-II | Si(111) DCM
47 | Ag | L3, L1 | 2+, 3+ |  |  |  |  | Ag3O4 |  |  | P. Behrens et al., Z. anorg. All. Chem., 625, 111 (1999) | HASYLAB EXAFS-II | Si(111) DCM
47 | Ag | L3, L1 | 1+, 3+ |  |  |  |  | AgO |  |  | P. Behrens et al., Z. anorg. All. Chem., 625, 111 (1999) | HASYLAB EXAFS-II | Si(111) DCM
47 | Ag | L3, L1 | 1+ |  |  |  |  | Ag2O |  |  | P. Behrens et al., Z. anorg. All. Chem., 625, 111 (1999) | HASYLAB EXAFS-II | Si(111) DCM
47 | Ag | L3, L1 | 1+ |  |  |  |  | Ag2Ge2O5 |  |  | P. Behrens et al., Z. anorg. All. Chem., 625, 111 (1999) | HASYLAB EXAFS-II | Si(111) DCM
47 | Ag | L3, L1 | 1+ |  |  |  |  | Ag10Si4O13 |  |  | P. Behrens et al., Z. anorg. All. Chem., 625, 111 (1999) | HASYLAB EXAFS-II | Si(111) DCM
47 | Ag | L3, L1 | 1+, 1e- |  |  |  |  | Ag5GeO4 |  |  | P. Behrens et al., Z. anorg. All. Chem., 625, 111 (1999) | HASYLAB EXAFS-II | Si(111) DCM
47 | Ag | L3, L1 | 1+, 1e- |  |  |  |  | Ag5SiO4 |  |  | P. Behrens et al., Z. anorg. All. Chem., 625, 111 (1999) | HASYLAB EXAFS-II | Si(111) DCM
47 | Ag | L3, L1 | 0 |  |  |  |  | Ag |  |  | P. Behrens et al., Z. anorg. All. Chem., 625, 111 (1999) | HASYLAB EXAFS-II | Si(111) DCM
57 | La | L3 | [5 empty] | LaF3 |  |  | A. Bianconi et al., J. Mag. Mag. Mater., 47&48, 209 (1985) | Frascati | Si(220) channelcut
57 | La | L3 | [5 empty] | La2O3 |  |  | A. Bianconi et al., J. Mag. Mag. Mater., 47&48, 209 (1985) | Frascati | Si(220) channelcut
57 | La | L3 | [5 empty] | LaPO4 |  |  | A. Bianconi et al., J. Mag. Mag. Mater., 47&48, 209 (1985) | Frascati | Si(220) channelcut
57 | La | L3 | [5 empty] | LaSb |  |  | A. Bianconi et al., J. Mag. Mag. Mater., 47&48, 209 (1985) | Frascati | Si(220) channelcut
58 | Ce | L3 | 4+ |  |  |  |  | Ce(SO4)2 4H2O |  |  | T. K. Sham, Phys. rev., B40, 6045 (1989) | SSRL | Si(111) DCM
58 | Ce | L3 | 4+ |  |  |  |  | CeO2 |  |  | T. K. Sham, Phys. rev., B40, 6045 (1989) | SSRL | Si(111) DCM
58 | Ce | L3 | 4+ |  |  | O8 |  | Ce(SO4)2 |  |  | A. Bianconi et al., J. Mag. Mag. Mater., 47&48, 209 (1985) | Frascati | Si(220) channelcut
58 | Ce | L3 | [5 empty] | CeSe |  |  | A. Bianconi et al., J. Mag. Mag. Mater., 47&48, 209 (1985) | Frascati | Si(220) channelcut
58 | Ce | L3 | [5 empty] | CePO4 |  |  | A. Bianconi et al., J. Mag. Mag. Mater., 47&48, 209 (1985) | Frascati | Si(220) channelcut
58 | Ce | L3 | [5 empty] | CeNO3 |  |  | A. Bianconi et al., J. Mag. Mag. Mater., 47&48, 209 (1985) | Frascati | Si(220) channelcut
58 | Ce | L1 | 4+ |  |  | o8 |  | Ce(SO4)2 |  |  | A. Bianconi et al., J. Mag. Mag. Mater., 47&48, 209 (1985) | Frascati | Si(220) channelcut
58 | Ce | L1 | [5 empty] | CePO4 |  |  | A. Bianconi et al., J. Mag. Mag. Mater., 47&48, 209 (1985) | Frascati | Si(220) channelcut